## Membranes
1st Class of Membranes - Polymeric
|  |  | Technical Properties | [6 empty] | Economic Data |  | Enviromental Aspects
| Reference |  | P (GPU) | a (CO2/N2) | a (CO2/H2) | Permeability (barrer) | Temperature (oC) | Pressure (kPa) | Feed Composition | Purchase Cost | Life Duration | Reactants | Quantity of Reactantes | Required Energy
| [2] | Pebax®
| [2], [6] | Polaris® | 2000 | 49
| [2] | Polyactive®
| [6] | Metal -Induced Microporus Polymers(MMPs) | 3000 | 78
| [19] | 2nd generation Polaris membrane (by MTR) | 2200 | 50 |  |  | 30 | 100 | 10-30% CO2
| [19] | improved R&D target permenance Polaris | 5148.148 | 50 |  |  | 30 | 100 | 10-30% CO2
| [19] | FSC membrane developed by NTNU | 50000 | 2 |  |  | 30 | 100 | 10-30% CO2
PEO (polyethylene oxide) based membranes
copolymer | [18] | PEO-b-PA6 |  | 51.4 | 9.8 | 120 | 35 |  | 10 PCO2 (atm)
| [18] | PEO-b-PBT |  | 51.5 | 10.3 | 150 | 30 |  | 0.3 PCO2 (atm)
| [18] | PVC-g-POEM |  | 47 | - | 147 | 35 |  | 1 PCO2 (atm)
| [18] | PEO-ran-PPO-T6T6T |  | 43 | 10 | 470 | 35 |  | 4 PCO2 (atm)
| [18] | Pent-PI-PEO2000 |  | 36 | 4.1 | 39 | 35 |  | 3 PCO2 (atm)
| [18] | GA1000-g-PEG-azide |  | 36 | 8.3 | 1840 | 45 |  | 2 PCO2 (atm)
| [18] | PEO-b-PBTonPDMS | 1815 | 50 | - | - | 30 |  | 5 PCO2 (atm)
| [18] | PEO-b-PS | 20400 | 27.7 | - | - | 70 |  | 1 PCO2 (atm)
blending | [18] | PEO-PBT/PEG200 |  | 48.7 | 11.6 | 208 | 30 |  | 0.3 PCO2 (atm)
| [18] | PEO-PBT/PEG-BE |  | 50.1 | 11.8 | 400 | 30 |  | 0.3 PCO2 (atm)
| [18] | PEO-PBT/PEG-DBE |  | 40 | 12.4 | 750 | 30 |  | 0.3 PCO2 (atm)
| [18] | Pebax®1074/PEG1500 |  | 34.6 | 10.6 | 528 | 60 |  | 5 PCO2 (atm)
| [18] | Pebax®MH1657/PEGDME500 |  | - | 14.9 | 650 | 30 |  | 0 .3 PCO2 (atm)
| [18] | Pebax®MH1657/PEG-AE |  | - | 12.9 | 335 | 30 |  | 0.3 PCO2 (atm)
| [18] | Pebax®MH1657/PEG-DVE |  | - | 12.9 | 570 | 30 |  | 0.3 PCO2 (atm)
| [18] | Pebax®MH1657/PEG-AME |  | - | 14.5 | 620 | 30 |  | 0.3 PCO2 (atm)
| [18] | PEO-PPO-T6T6T/PDMS-PEG |  | 36 | 10.6 | 896 | 35 |  | 4 PCO2 (atm)
| [18] | GPA1000/PEG-azide |  | 43 | 10.8 | 982 | 45 |  | 2 PCO2 (atm)
| [18] | Pebax®1657/PEGDME500 | 940 | 30 | - | - | 57 |  | 0.17 PCO2 (atm)
| [18] | Pebax®2533/PEG-b-PPFPA | 940 | 17 | - | - | 35 |  | 3.5 PCO2 (atm)
crosslinking | [18] | PEGDA/PEGMEA |  | 41 | - | 570 | 35 |  | 4 PCO2 (atm)
| [18] | PEGDA/PEGMEA |  | - | - | 300 | 10 |  | 11 PCO2 (atm)
| [18] | PEGDA/TRIS-A |  | 19.9 | 7.7 | 716 | 35 |  | 15 PCO2 (atm)
| [18] | PAMAM/PEGDMA/4GMAP |  | - | 10 | 212 | 40 |  | 5.6 PCO2 (atm)
| [18] | TEGMVE/VEEM |  | 46 | - | 410 | 25 |  | 1 PCO2 (atm)
| [18] | PEO-526/dopamine/PEGDME |  | 30 | 6 | 200 | 50 |  | 3.5 PCO2 (atm)
| [18] | PEO-amine/PEO-epoxy |  | 53 | 10 | 376 | 35 |  | 3 PCO2 (atm)
| [18] | PEA/TMC | 360 | 67.2 | - | - | 25 |  | 0.2 PCO2 (atm)
| [18] | DGBAmE/TMC | 1310 | 33 | - | - | 22 |  | 0.71 PCO2 (atm)
PIMs (polymers of intrinsic microporosity)
| [18] | PIM-1alcohol treated | - | 18.4 | 3.4 | 11200 | 30 |  | 1 PCO2 (atm)
| [18] | PIM-7 | - | 26 | 1.3 | 1100 | 30 |  | 0.2 PCO2 (atm)
| [18] | PIM-SBF | - | 17.7 | 2.2 | 13900 | 25 |  | 1 PCO2 (atm)
| [18] | PIM-TMN-SBI | - | 16.2 | 2.4 | 17500 | 25 |  | 1 PCO2 (atm)
| [18] | PIM-EA-TB | - | 13.6 | 0.92 | 7140 | 25 |  | 1 PCO2 (atm)
| [18] | PIM-SBI-TB | - | 12.5 | 1.3 | 2900 | 25 |  | 1 PCO2 (atm)
| [18] | PIM-Trip-TB | - | 15.9 | 1.2 | 9709 | 25 |  | 1 PCO2 (atm)
| [18] | PIM-SBI-PI | - | 18.7 | 3.1 | 8210 | 25 |  | 1 PCO2 (atm)
| [18] | PIM-EA-PI | - | 19.9 | 1.7 | 7340 | 25 |  | 1 PCO2 (atm)
| [18] | 6FDA-DAT1-OH | - | 25.9 | 0.37 | 47 | 35 |  | 2 PCO2 (atm)
| [18] | PIM-TMN-Trip | - | 14.9 | 2 | 33300 | 25 |  | 1 PCO2 (atm)
| [18] | PIM-HPB | - | 20 | 2.7 | 1800 | 25 |  | 1 PCO2 (atm)
| [18] | TOX-PIM-1(thermal) | - | 18.1 | 1.7 | 5100 | 22 |  | 4 PCO2 (atm)
| [18] | PIM-1(UV) | - | 21.6 | 2.1 | 6374 | 22 |  | 4 PCO2 (atm)
| [18] | PAH-PIM-1(chemical) | - | 22.1 | - | 150 | 20 |  | 1 PCO2 (atm)
| [18] | C-PIM-1/Matrimid® | - | 18.7 | 1.4 | 2268 | 35 |  | 3.5 PCO2 (atm)
| [18] | PIM-1/Ultem | - | 21.1 | - | 3276 | 35 |  | 3.5 PCO2 (atm)
| [18] | PIM-1/POSS–PEG | - | 31 | - | 1309 | 30 |  | 1 PCO2 (atm)
| [18] | PIM-1/HCP | - | 11.6 | - | 19086 | 25 |  | 2 PCO2 (atm)
| [18] | PIM-1HF | 360 | 27.7 | 1 | - | 35 |  | 6.9 PCO2 (atm)
Perfluoropolymers
commercial | [18] | Teflon™AF2400 | - | 4.6 | 0.96 | 2200 | 35 |  | 1 PCO2 (atm)
| [18] | Teflon™AF1600 | - | 4.7 | 1.06 | 520 | 35 |  | 1 PCO2 (atm)
| [18] | Hyflon™AD80 | - | 6.1 | 1.19 | 473 | 35 |  | 3 PCO2 (atm)
| [18] | Hyflon™AD60 | - | 7.3 | 1.63 | 124 | 35 |  | 3 PCO2 (atm)
| [18] | Cytop™ | - | 7 | 1.69 | 35 | 35 |  | 1 PCO2 (atm)
| [18] | Teflon™AF2400 | 13000 | 4.8 | 0.81 | - | 22 |  | 4.4 PCO2 (atm)
| [18] | Hyflon™AD60 | 1330 | 7.3 | 1.28 | - | 22 |  | 4.4 PCO2 (atm)
| [18] | Poly(PFMD) | - | 8.3 | 8.47 | 5.9 | 35 |  | 4.4 PCO2 (atm)
| [18] | Poly(PFMMD) | - | 7.5 | 4.1 | 28 | 35 |  | 4.4 PCO2 (atm)
| [18] | Poly(PFMMD-co-PFMD) | 403 | 9.1 | 2.9 | - | 22 |  | 4.4 PCO2 (atm)
| [18] | Poly(PFMMD-co-CTFE) | 44 | 9 | 5.7 | - | 22 |  | 4.4 PCO2 (atm)
Fixed Site Carrier Membranes (FSCs)
| [18] | PVAm | - | - | - | 103 | 25 |  | 0.2 PCO2 (atm)
| [18] | PVAm | - | 23.3 | - | 197 | 25 |  | 2 PCO2 (atm)
| [18] | PVA/PAA | - | 83 | 17 | 55 | 101 |  | 0.17 PCO2 (atm)
| [18] | PVA/PAA-C3H7 | - | 341 | 40 | 297 | 110 |  | 0.17 PCO2 (atm)
| [18] | PVA/PAA-C4H9 | - | 187 | 23 | 159 | 110 |  | 0.17 PCO2 (atm)
| [18] | PVA/PAA-C(CH3)3 | - | 179 | 34 | 119 | 110 |  | 0.17 PCO2 (atm)
| [18] | PVAm-CH3 | - | 55 | - | 264 | 57 |  | 0.17 PCO2 (atm)
| [18] | PVAm-CH | - | 350 | 162 | 6804 | 102 |  | 0.04 PCO2 (atm)
| [18] | PEI/PVA/PEG | - | 22 | - | 260 | 25 |  | 1 PCO2 (atm)
| [18] | PEI/PVAHF | - | 300 | - | 418 | 25 |  | 0.04 PCO2 (atm)
| [18] | Chitosan/Pebax®MH1657 | - | 65.3 | - | 2884 | 85 |  | 0.19 PCO2 (atm)
| [18] | PVAmHF | 851 | 500 | - | - | 25 |  | 0.12 PCO2 (atm)
| [18] | PVAm/PVAHF | 215 | - | - | - | 25 |  | 2 PCO2 (atm)
| [18] | PVAm-PDA-PDMS | 1887 | 83 | - | - | 25 |  | 0.3 PCO2 (atm)
| [18] | TMC+DNMDAm+DGBAmE | 1613 | 138 | - | - | 30 |  | 0.2 PCO2 (atm)
| [18] | TMC+DAPP | 81 | - | 7 | - | 30 |  | 0.38 PCO2 (atm)
| [18] | TMC+DNMDAm | 173 | 70 | - | - | 30 |  | 0.2 PCO2 (atm)
2nd Class of Membranes - Inorganic/Zeolites
|  |  | Technical Properties | [6 empty] | Economic Data |  | Enviromental Aspects
|  |  | P (GPU) | a (CO2/N2) | a (CO2/H2) | Permeability (barrer) | Temperature (K) | Pressure (kPa) | Feed Composition (CO2:N2) | Purchase Cost | Life Duration | Reactants | Quantity of Reactantes | Required Energy
| [2] | Na-Y | 450 | 100 | - |  | 303 | 300 | 1:1
| [2] | SAPO-34 | 4120 | 170 | - |  | 243 | 100 | 1.5:8.5
| [2] | SAPO-34 | 3500 | 32 | - |  | 295 | 241 | 1:1
| [2], [12] | ZSM-58 (MFI-type zeolite) | 864 | 44 | - |  | 298 | 300 | 1:1
| [2] | SSZ-13 | 954 | 32 | - |  | 298 | 303 | 1:1
| [2] | AlPO-18 | 1880 | 45 | - |  | 298 | 303 | 1:1
3rd Class of Membranes - Inorganic/MOFs
|  |  | Technical Properties | [6 empty] | Economic Data |  | Enviromental Aspects
|  |  | P (GPU) | a (CO2/N2) | a (CO2/H2) | Permeability (barrer) | Temperature (K) | Pressure (kPa) | Feed Composition (CO2:N2) | Purchase Cost | Life Duration | Reactants | Quantity of Reactantes | Required Energy
| [2] | IRMOF-1 | 614 | 410 | - |  | 298 | 505 | 8.74:1.26
| [2] | ZnTCPP | 2070 | 33 | - |  | 308 | 100 | 1:1
| [2] | CAU-1 | 3995 | 22.7 | - |  | 29.8 | 100 | 9:1
4th Class of Membranes - Mixed Matrix Membranes (MMMs)
|  |  | Technical Properties | [6 empty] | Economic Data |  | Enviromental Aspects
|  |  | P (GPU) | a (CO2/N2) | a (CO2/H2) | Permeability (barrer) | Temperature (K) | Pressure (kPa) | Feed Composition (CO2:N2) | Purchase Cost | Life Duration | Reactants | Quantity of Reactantes | Required Energy
PIM-1/ZIF-8
PEBA/GO
PEBAX-2533/ZIF-8
PEI/MIL-101AMT/PSf
PEBA/UiO-66-NH2
Pebax-1657/Ti3C2Tx
Pebax/MCNs
5th Class of Membranes - Graphene Membranes
|  |  | Technical Properties | [6 empty] | Economic Data |  | Enviromental Aspects
|  |  | P (GPU) | a (CO2/N2) | a (CO2/H2) | Permeability (barrer) | Temperature (K) | Pressure (kPa) | Feed Composition (CO2:N2) | Purchase Cost | Life Duration | Reactants | Quantity of Reactantes | Required Energy
| [6] | Nanoporous Single Layer Graphene Membranes | 10000 | 30 | - |  |  |  | 10-25% CO2 | 500 USD/m2

## Sorbents
1st Class of Sorbents - Zeolites
|  | Technical Properties | [10 empty] | Economic Data |  |  | Enviromental Aspects
Reference |  | Density (kg/m3) | Specific Surface Area (m2/g) | ε | qm,CO2 (mol/kg) | qm,N2 (mol/kg) | k0,CO2 (1/Pa) | k0,N2 (1/Pa) | ΔΗCO2 (kJ/mol) | ΔΗN2 (kJ/mol) | nCO2 | nN2 |  | Purchase Cost | Life Duration |  | Reactants | Quantity of Reactantes | Required Energy
[8], [9], [10] | zeolite 13X |  |  |  | 5.445 | 1.014 | 5.33e-09 | 2.26e-08 | -26.05 | -13.36 | 0.5506 | 0.4376
zeolite 5A
2nd Class of Sorbents - MOFs
|  | Technical Properties | [10 empty] | Economic Data |  |  | Enviromental Aspects
|  | Density (kg/m3) | Specific Surface Area (m2/g) | Porosity, ε | qm,i maximum adsorption capacity (mol/kg) | [7 empty] | Purchase Cost | Life Duration |  | Reactants | Quantity of Reactantes | Required Energy
[8] | Mg-MOF-74
UTSA-16
3rd Class of Sorbents - Silicas
|  | Technical Properties | [10 empty] | Economic Data |  |  | Enviromental Aspects
4th Class of Sorbents - Metal Oxides
|  | Technical Properties | [10 empty] | Economic Data |  |  | Enviromental Aspects
5th Class of Sorbents - Carbon-based Sorbents
|  | Technical Properties | [10 empty] | Economic Data |  |  | Enviromental Aspects
6th Class of Sorbents - polymeric sorbents
|  | Technical Properties | [10 empty] | Economic Data |  |  | Enviromental Aspects

## Nomenclature
Parameters for sorbents [3]
Parameters of Equilibrium Isotherm - Toth Model [9]
| Description | Units
qm,i | maximum adsorption capacity of gas component i | mol/kg
k0,i | temperature-independent constant of gas component i | 1/Pa
ΔHi | adsorption heat of gas component i | kJ/mol
ni | adsorption constant of gas component i | -
kL,i | adsorption time constant of gas component i | 1/s
Parameters of Equilibrium Isotherm - Dual Site Langmuir Isotherm [7]
qsb,i | isotherm parameter of component i | mol/kg
qsd,i | isotherm parameter of component i | mol/kg
b0,i | isotherm parameter of component i | m3/mol
d0,i | isotherm parameter of component i | m3/mol
ΔUb,i | heat of adsorption of component i | J/mol
ΔUd,i | heat of adsorption of component i | J/mol
Porosity
| Description | Units
εbed | porosity of the bed in total | -
εparticle | porosity of the sorbent particles | -
Density
| Description | Units
ρskeletal | density of a sorbent particle without including any open pores | g/cm3
ρparticle | density of a sorbent particle including both the open and close pores | g/cm3
ρbed | density of the whole bed (mass of the sorbent quantity/volume of the vessel containig the quantity of sorbent) | g/cm3
Textural properties
| Description | Units
SBET | specific surface area | m2/g
Vtotal | total pore volume | cm3/g
Thermal properties
| Description | Units
cp | heat capacity of sorbent | J/g/oC
k | thermal conductivity of sorbent | W/m/oC
Tstab | thermal stability of sorbent | oC
Particle properties
| Description | Units
rp | particle radius | m
τp | tortuosity | -
Parameters for membranes
| Description | Units
P | permeance (=permeability/membrane thickness) | GPU (Gas Permeation Units)
| permeability | barrers
a | selectivity | -
T | operational temperature range | K
P | operational pressure range | Pa

## References
| Title | Short Summary | Authors - Date
[1] | "A holistic platform for accelerating sorbent-based carbon capture" |  | (Charalambous et al., 2024)
[2] | "Membrane materials targeting carbon capture and utilization" | This paper mainly reviews the materials selection and development for diverse scenarios. According to the three main carbon capture strategies (pre-, post- and oxy-fuel combustion),they reviewed popular materials including polymers, inorganics and hybrid materials and their separation performance, respectively. NOTE: selectivity, permeance data | (Chen et al., 2022)
[3] | "Analytical review of the current state of knowledge of adsorption materials and processes for direct air capture" | Our review, which encompasses over 110 publications, aims to provide readers with an update on adsorption-based DAC adsorbent materials and processes developed in the period 2026-2021 NOTE: Information for Sorbents, all the required parameters required are mentioned and explained | (Low et al., 2023)
[4] | "Power plant post-combustion carbon dioxide capture: An opportunity for membranes" |  | (Merkel et al., 2010)
[5] | "Performance-Based Screening of Porous Materials for Carbon Capture" | information on how to compare parameter values of different materials, for different working conditions and applications | (Farmahini et al., 2021)
[6] | "Techno-economic assessment of postcombustion carbon capture using high-performance nanoporous single-layer graphene membranes" |  | (Micari et al., 2021)
[7] | "Modeling and optimization of an integrated membrane – P/VSA separation process for CO2 removal from coal plant flue gas " |  | (Chatziasteriou et al., 2024)
[8] | "Model-Based Approach for the Evaluation of Materials and Processes for Post-Combustion Carbon Dioxide Capture from Flue Gas by PSA/ VSA Processes" |  | (Nikolaidis et al., 2016)
[9] | "Temperature swing adsorption for CO2 capture: Thermal design and management on adsorption bed with single-tube/three-tube internal heat exchanger" |  | (Chen et al., 2021)
[10] | "Experimental investigation on separation and energy-efficiency performance of temperature swing adsorption system for CO2 capture" |  | (Liu et al., 2019)
[11] | "Separation of CO2/N 2 Mixtures Using MFI-TypeZeolite Membranes" | Contains data of the process followed for the production of the membranes NOTE: possible data for the environmental parameters | (Bernal et al., 2004)
[12] | "Synthesis of all-silis ZSM-58 zeolite membranes for separation of CO2-CH4 and CO2-N2 gas mixtures" |  | (Hayakawa and Himeno, 2020)
[13] | "Current status and advances in membrane technology for carbon capture" | some data for membranes with TRL up to 6, thin-film composite membranes (TFC) and and Fixed Site Carrier Membranes (FSC), FSC seem promising, various membrane materials (e.g., Polaris and PolyActiveTM) and membrane types (fixed-sitecarrier, gas-solvent membrane contactor, and thin-film composite) that reach pilot scale for CO2 capture from coal- or gas-fired power plants should also examine their effectiveness at Iron and Steel, Cement, Pulp and Paper facilities. | (R. Hou et al. 2022)
[14] | "Membrane technologies for CO2 separation" | comments on a lot of classes of membranes (FCS, PEO, MMMs, etc.) | (Brunetti et al. 2010)
[15] | Adsorption Materials and Processes for Carbon Capture from Gas-Fired Power PLants | seems good, some data for sorbents that already used, and for new materials that are apperaing | (Gibson et al. 2016)
[16] | "Prediction of MOF Performance in Vacuum Swing AdsorptionSystems for Postcombustion CO2 Capture Based on IntegratedMolecular Simulations, Process Optimizations, and MachineLearning Models" | reference to a database of MOFs materials with their properties (as sorbents), defined through molecular simulations (is something like that something that you would be interested in??) | (Bunrs et al., 2020)
[17] | "Recent advances on the modeling and optimization of CO2 capture processes" | references to studies that utilize both membranes and adsorbents, which may contain data about the used materials | (Chatziasteriou et al. 2022)
[18] | "Recent advances in polymeric membranes for CO2 capture" | data for polymeric membranes, data for permeance and selectivity, and feed composition | (Han and Ho, 2018)
[19] | "Cost-optimal CO2 capture ratio for membrane-based capture from different CO2 sources" |  | (Roussanaly and Anantharaman, 2017)
[20] | "A review of material development in the field of carbon capture and the application of membrane-based processes in power plants and energy-intnesive industries" |  | (He, 2018)